## VOC Master LIST
[ GLOBAL VOC Master LIST ]
No. | 접수처 (HQ, WTC, WHC) | 부품 생산지 (HQ, WTC, WHC) | 접수부서 (영업, 품질) | 접수일자1 (년/월/일) | 불량(SPL) 접수일자 | 불량(SPL) 접수일자 (주차), ISO8601 | 고객사 | SET Model (고객사) | 발생공정 (고객사) | 기종명 (Full name) | 불량명/현상 (고객사) | 불량률 (불량수/투입수) | PBA FAE 결과 (해당사항 없으면 입력 X) | 부품 구분1 (SAW, 모듈) | 부품 구분2 (샘플, 양산품) | 부품 생산일자 (마킹) | 불량명 (불량분석 결과) | VOC Count (진성 유/무) | 불량원인 (근본원인) | 원인구분 (5M+1E) | 고객통보 불량원인 | 대책서 최종 승인자 | 대책서 회신 담당자 | 대책서 회신일자 | VOC상태 (Close, Open) | VOC 종결 일자 | VOC 처리시간 (TAT) | VOC 처리시간 (TAT)
| Received site | Place of origin (HQ, WTC, WHC) | Received dept. (Sales, Quality) | Received date (YYYY-MM-DD) | SPL Received date (YYYY-MM-DD) | SPL Received date (week), ISO8601 | Customer | SET Model (Customer) | Process (Customer) | Model (Full name) | Defect name/Phenomenon (Customer) | Defect rate (defect qty./input qty.) | PBA FAE Result (If applicable, fill it out) | Parts classification1 (SAW, Module) | Parts classification2 (Sample, Mass product) | Prodution date (Marking) | Defect name (Analysis result) | VOC Count | Defect cause (Root cause) | Defect classification (5M+1E) | Customer Response | 8D Report_Final approver | 8D Report_Sender | 8D Rport_sent date | VOC State (Close, Open) | VOC Finishing date | VOC TAT | VOC TAT_W
1 | WTC | WTC | Quality | 2022-01-01 | 2022-01-01 | W0 | VIVO | - | SMT Test | SFX718EYJ02 | LTE APC Calibration fail | 420ppm(3EA / 7,140EA) | X | SAW | Mass product | 21/5/10 (LyHZ O A) | PKG Projection (凸) | Y | PKG资材不良 | Material | PKG Projection (凸) | Xi Meiying | Jin Biao | 2022-01-04 | Close | 2022-01-04 | 3 | W1
2 | WTC | WTC | Sales | 2022-01-04 | 2022-01-06 | W1 | CHINO | MOTO 4G Cyprus | Main Test | SFDG35BA402 | 二供B40测试fail | 1.23%(24EA/2000EA) | X | SAW | Mass product | 21/10/21（PrMO L） | NTF | N |  |  | NTF | Xi Meiying | Jin Biao | 2022-01-06 | Close | 2022-01-06 | 0 | W1
3 | HQ | WTC | Quality | 2022-01-06 | 2022-01-10 | W2 | K1(Gumi) | BGM-S906N | Main Test | SFMG1X0B002 | L5 GPS Test Fail | 200ppm (2EA / 9,999EA) | X | SAW | Mass product | 21/11/6 (R6NZ O 6) | ESD/ EOS (LNA) | N |  |  | ESD/ EOS (LNA) | Joo Joo Yeop | Ha Jeong Ho | 2022-01-18 | Close | 2022-01-18 | 8 | W3
4 | WTC | WTC | Sales | 2022-01-06 | 2022-01-17 | W3 | longcheer | K7S(M357) | Main Test | SFX836EYJ02 | WCDMA_B5线路对地R值正常 | 2,500ppm（1EA / 400EA） | X | SAW | Mass product | 21/5/10 (YRHZ O A) | PKG Projection (凸) | Y | PKG资材不良 | Material | ESD/ EOS (SAW) | Xi Meiying | Xi Meiying | 2022-01-18 | Close | 2022-01-18 | 1 | W3
5 | WTC | WTC | Quality | 2022-01-07 | 2022-01-23 | W4 | UASCENT | - | - | SFDG35CQCO2 | MBB密封不良 | 1Reel | X | SAW | Mass product | 21/9/12 (tLLZ O A) | Cause unclear | N | Auto packing设备 | Machine | MMB Sealing Fail | Xi Meiying | Jin Biao | 2022-01-31 | Close | 2022-01-31 | 8 | W5
6 | WTC | WHC | Quality | 2022-01-07 | 2022-01-07 | W1 | VIVO | - | Main Test | SFH881CA402 | B5/BC0/GSM850 DRX校准失败 | 25000ppm (1EA / 40 EA) | X | SAW | Mass product | 21/6/14 (Rmlo E) | IDT foreign object short | Y |  |  | Analysis Failure | Jo Duk Rae | Jin Feng | 2022-01-10 | Close | 2022-01-13 | 6 | W2
7 | WHC | WHC | Quality | 2022-01-13 | 2022-01-13 | W2 | K1(SEV) | G780 | Main Test | SFML5E0K001 | LTE | 1EA | X | Module | Mass product | 21/10/30 (L5E4W1AU) | NTF | N |  |  | NTF | Jo Duk Rae | Hà CS | 2022-01-15 | Close | 2022-01-15 | 2 | W2
8 | WTC | WTC | Quality | 2022-01-13 | 2022-01-25 | W4 | Huaqin | - | SMT Test | SFX806CYH02 | LTE B20 TX校准NG | 50ppm (1EA / 20,000 EA) | X | SAW | Mass product | 21/8/3 (NyKZO 3) | NTF | N |  |  | NTF | Xi Meiying | Zhang Jianfang | 2022-01-26 | Close | 2022-01-26 | 1 | W4
9 | WHC | WHC | Quality | 2022-01-13 | 2022-01-13 | W2 | K1(SEV) | A326 | Main Test | SFMR9Z0L001 | MIPI | 18EA | X | Module | Mass product | 21/10: 17 ea 21/11: 1 ea | Suspected due to Switch | Y |  |  | PAD Peel Off | Jo Duk Rae | Hà CS | 2022-01-15 | Close | 2022-01-15 | 2 | W2
10 | WHC | WHC | Quality | 2022-01-13 | 2022-01-13 | W2 | K1(SEV) | A127 | Main Test | SFHG60BA002 | PCS 1900 | 2EA | X | SAW | Mass product | 21/10/9,18 (FMMo I, FMMo 9) | NTF | N |  |  | NTF | Jo Duk Rae | Hà CS | 2022-01-15 | Close | 2022-01-15 | 2 | W2
11 | WHC | WHC | Quality | 2022-01-13 | 2022-01-13 | W2 | K1(SEV) | A127 | Main Test | SFHG52AA002 | LTE.RX | 1EA | X | SAW | Mass product | 21/09/14(YFLo E) | NTF | N |  |  | NTF | Jo Duk Rae | Hà CS | 2022-01-15 | Close | 2022-01-15 | 2 | W2
12 | WHC | WTC | Quality | 2022-01-13 | 2022-01-13 | W2 | K1(SEV) | S906U | Main Test | SFMG1X0B002 | L5 TEST | 1EA | x | SAW | Mass product | 21/11/04 (R6NYO 4) | ESD/ EOS (LNA) | N |  |  | ESD/ EOS (LNA) | Jo Duk Rae | Hà CS | 2022-01-24 | Close | 2022-01-24 | 11 | W4
13 | WHC | WHC | Quality | 2022-01-13 | 2022-01-13 | W2 | K1(SEV) | A127 | Main Test | SFXG50CY902 | INSERT.RX | 1EA | X | SAW | Mass product | 21/10/27 (FLMZo R) | NTF | N |  |  | NTF | Jo Duk Rae | Hà CS | 2022-01-15 | Close | 2022-01-15 | 2 | W2
14 | WTC | WTC | Quality | 2022-01-14 | 2022-01-24 | W4 | OPPO | - | SMT Test | SFX718EYJ02 | 试产项目ANT-RX fail | 1,042ppm（1EA / 960EA） | X | SAW | Mass product | 21/5/27 (LyHZO R) | NTF | N |  |  | NTF | Xi Meiying | Jin Biao | 2022-01-24 | Close | 2022-01-24 | 0 | W4
15 | WTC | WTC | Quality | 2022-01-15 | 2022-01-15 | W2 | wingtech | S97369 | SMT Test | SFHG42CA002 | 滤波器裂纹异常 | 500ppm（5EA / 10,000EA） | X | SAW | Mass product | 21/8/11 (ZYKO B) | PKG Crack | Y | WTC工程不良未检出 | Machine | PKG Crack | Xi Meiying | Zhang Jianfang | 2022-01-18 | Close | 2022-01-18 | 3 | W3
16 | WTC | WTC | Sales | 2022-01-19 | 2022-01-23 | W4 | longcheer | C3Q(M355) | SMT Test | SFXG80CUD02 | Isolation不良 | 1,622ppm（6/3,700EA） | X | SAW | Mass product | 21/6/4 20/12/4 21/3/30 (PyIZ O4 PyCZ O4 PyFZ OU) | Ripple Defect | Y | isolation 临界 | Measurement | Ripple Defect | Xi Meiying | Jin Biao | 2022-01-28 | Close | 2022-02-19 | 27 | W7
17 | WTC | WTC | Sales | 2022-01-18 | 2022-01-23 | W4 | Quectel | AG35 | SMT Test | SFH881AA002 | TS 1000cycles RX fail | 25%（1/4EA） | X | SAW | Mass product | 21/5/27(LyHZO R) | ESD/ EOS (SAW) | N |  |  | ESD/ EOS (SAW) | Xi Meiying | Jin Biao | 2022-01-24 | Close | 2022-01-24 | 1 | W4
18 | WHC | HQ | Quality | 2022-01-20 | 2022-01-21 | W3 | K1(SEVT) | A536 | Main Test | SFMD6A0K001 | LTE 28/ LTE 08 | 8EA | x | Module | Sample | D6A1 W1BS QHD O | UBM Open (Solder Climbing) | Y | SMT MASK | Machine | UBM Open (Solder Climbing) | Joo Joo Yeop | Ha Jeong Ho | 2022-01-24 | Close | 2022-01-24 | 3 | W4
19 | WTC | WTC | Sales | 2022-01-21 | 2022-01-23 | W4 | XIAOMI(BYD) | K6T | SMT Test | SFX725AUE02 | B28 ROUTE发射不良 | 660ppm（2/3,029EA） | X | SAW | Mass product | 21/9/21(X6L OL) | Bump Crack | Y | 怀疑与SiN open size小 放热EPOXY 张力大有关 | Material | Bump Open | Xi Meiying | Jin Feng | 2022-02-07 | Close | 2022-02-07 | 15 | W6
20 | WTC | WHC | Sales | 2022-01-21 | 2022-01-23 | W4 | XIAOMI(BYD) | K6T | SMT Test | SFMR8H0C001 | B2/B5 RX fail | 383ppm（1/2,611EA） | X | Module | Mass product | R8HOAW1B10 | NTF | N |  |  | NTF | Xi Meiying | Jin Feng | 2022-01-23 | Close | 2022-01-23 | 0 | W4
21 | WTC | WHC | Quality | 2022-01-24 | 2022-01-26 | W4 | VIVO | - | Main Test | SFH881CA402 | 带内插损偏大15dB以上 | 34ppm (9ea NG/10ea sample) | x | SAW | Mass product | 21/6/3.8.14.22 RmIo E, RmIo 8, RmIo 3, RmIo M | Chip Foreign | Y |  | Method |  |  |  |  | Open |  | -44587 | W-1
22 | WTC | WTC | Sales | 2022-01-24 | 2022-01-26 | W4 | XIAOMI(Huaqin) | L19N | Main Test | SFX897BH02 | B8 Cal fail | 1,035ppm（2/1,932EA） | x | SAW | Mass product | 21/9/1(JHKO U) | ESD/ EOS (SAW) | N |  | Material | ESD/ EOS (SAW) | Xi Meiying | Jin Feng | 2022-01-27 | Close | 2022-01-28 | 2 | W4
23 | HQ | WTC | Quality | 2022-01-25 | 2022-01-26 | W4 | K2 VS | Hyundai Genesis model | - | SFXM07EYN02 | Ant to TX port 18dB loss | 1EA | x | SAW | Mass product | 20/12/04(.C4 O Hy) | NTF | N |  |  | NTF | Joo Joo Yeop | Lee Gyu Jin | 2022-01-27 | Close | 2022-01-27 | 1 | W4
24 | HQ | WTC | Quality | 2022-01-25 | 2022-01-26 | W4 | K2 VS | Hyundai Genesis model | - | SFXM08EYT02 | Ant to TX port 21dB loss | 1EA | x | SAW | Mass product | 21/02/03(.ZE3 O JR) | Bump Lift | Y | UBM/Bump 계면 간 접합력 저하 | Machine | NTF | Joo Joo Yeop | Lee Gyu Jin | 2022-01-27 | Close | 2022-01-27 | 1 | W4
25 | HQ | WTC | Quality | 2022-01-25 | 2022-01-26 | W4 | K2 VS | Hyundai Genesis model | - | SFXM20BYH02 | Ant to TX port 24dB loss | 1EA | x | SAW | Mass product | 21/05/14(.ZHE O J4) | Cause unclear | N |  |  | Cause unclear | Joo Joo Yeop | Lee Gyu Jin | 2022-01-27 | Close | 2022-01-27 | 1 | W4
26 | HQ | WHC | Quality | 2022-01-26 | 2022-01-28 | W4 | K1(Gumi) | BSM-G991N | Main Test | SFMLHT0W001 | B8 Rx 2nd RSRP Fail | 1EA | X | Module | Mass product | 21/10/05 (O LHTO5 W1A05) | UBM Open (Solder Climbing) | Y | SMT MASK | Machine | Cause unclear | Joo Joo Yeop | Ha Jeong Ho | 2022-02-03 | Close | 2022-02-03 | 6 | W5
27 | WTC | WHC | Quality | 2022-01-27 | 2022-01-28 | W4 | OPPO | - | SMT Test | SFHG42AA002 | 极限温循试验GSM DCS频段，RX接收无功率（较正常品相差10dB） | 22%（2/9EA） | x | SAW | Mass product | 21/5/15(VHH OF) | Epoxy Delamination | N |  |  | Epoxy Delamination | Xi Meiying | Jin Biao | 2022-03-01 | Close | 2022-03-01 | 32 | W9
28 | WHC | WHC | Quality | 2022-02-07 | 2022-02-07 | W6 | K1(SEV) | A326 | Main Test | SFMR9Z0L001 | W1900 2nd, LTE.RX, MIPI, NR.RX | 17EA | x | Module | Mass product | 21/10: 9EA 21/11: 7EA 21/12: 1EA | PAD Peel Off | N |  |  | PAD Peel Off | Jo Duk Rae | Hà CS | 2022-02-09 | Close | 2022-02-09 | 2 | W6
29 | WTC | WHC | Quality | 2022-02-07 | 2022-02-07 | W6 | Techtronics | - | - | SFMR7Z0C001 | Reel Deformtion | 124,000 EA | x | Module | Mass product | 22/01/13: 28,000 EA 22/01/14: 82,000 EA 22/01/15: 14,000 EA | Reel Deformation | N | Vacuum压力过大 | Method | Reel Deformation | Jo Duk Rae | Hà CS | 2022-02-11 | Close | 2022-02-11 | 4 | W6
30 | WTC | WHC | Quality | 2022-02-07 | 2022-02-07 | W6 | Techtronics | - | - | SFMRAT0L001 | Reel Deformtion | 8,000 EA | x | Module | Mass product | 21/12/29 (RAT0UW1C29) | Reel Deformation | N | Vacuum压力过大 | Method | Reel Deformation | Jo Duk Rae | Hà CS | 2022-02-11 | Close | 2022-02-11 | 4 | W6
31 | WTC | WHC | Quality | 2022-02-08 | 2022-02-08 | W6 | XIAOMI(Huaqin) | - | - | SFMR8H0C001 | AL Bag 찍힘 | 2 Reel | x | Module | Mass product | 22/01/27 (R8H0AW2127) 22/01/22 (R8H0OW2122) | AL Bag 찍힘 | N | WHC 포장 확인 결과: 이상없음 |  | NTF | Jo Duk Rae | Jin Feng | 2022-02-08 | Close | 2022-02-09 | 1 | W6
32 | WTC | WTC | Quality | 2022-02-08 | 2022-02-08 | W6 | K1(SEVT) | - | Main Test | SFMG1X0B002 | L5 Test | 1EA | X | SAW | Mass product | 21/11/10 (R6NYO A) | NTF | N |  |  | NTF | Xi Meiying | Jin Feng | 2022-02-09 | Close | 2022-02-09 | 1 | W6
33 | HQ | WTC | Sales | 2022-02-10 | 2022-02-10 | W6 | K1 개발 | SM-G736B | Main Test | SFHG89BF302 | GPS Test Fail 고온/고습 후 30cm 낙하 반복 | 1EA | X | SAW | Mass product | 21/09/29 (AL O T) | ESD/ EOS (SAW) | N |  |  | ESD/ EOS (SAW) | Joo Joo Yeop | Ha Jeong Ho | 2022-02-11 | Close | 2022-02-11 | 1 | W6
34 | WTC | WTC | Sales | 2022-02-11 | 2022-02-14 | W7 | longcheer | P537 | SMT Test | SFDG76AA402 | ESD测试时GPS功能失效 | 3pcs | X | SAW | Mass product | 20/9/11（UR9O B） | ESD/ EOS (SAW) | N |  |  | ESD/ EOS (SAW) | Xi Meiying | Jin Biao | 2022-02-15 | Close | 2022-02-15 | 1 | W7
35 | WTC | WHC | Quality | 2022-02-14 | 2022-02-14 | W7 | UASCENT | - | - | SFMRAT0L001 | Reel Deformtion | 474,000 EA | x | Module | Mass product | 21/2 21/3/16 | Reel Deformation | N | Vacuum压力过大 | Method | Reel Deformation | Jo Duk Rae | Hà CS | 2022-02-14 | Close | 2022-02-15 | 1 | W7
36 | WHC | WHC | Quality | 2022-02-14 | 2022-03-18 | W11 | K1(SEDA-M) | Tab S7+ Lite (T735) | Main Test | SFWG42CBB02 | LTE 03 [1575]-75.0dBm | 0.58% (12/ 2,055) | x | SAW | Mass product | 21/10/29(4HMZo T) | NTF | N |  |  | NTF | Jo Duk Rae | Hà CS | 2022-03-21 | Close | 2022-03-21 | 3 | W12
37 | HQ | WHC | Quality | 2022-02-17 | 2022-02-18 | W7 | K1(Gumi) | SM-S908B | OQC Test | SFMD6E0K001 | B28 Tx Power Test Fail | 5% (1/20ea) | X | Module | Mass product | 21/12/16 (D6EZ W1CG EJQ O) | IDT Bunrt | N |  |  | IDT Bunrt | Joo Joo Yeop | Ha Jeong Ho | 2022-02-18 | Close | 2022-02-21 | 3 | W8
38 | WTC | WHC | Quality | 2022-02-17 | 2022-02-19 | W7 | TCL | - | Main Test | SFHG89GA002 | ESD测试时GPS功能失效 | 3EA | X | SAW | Mass product | 21/9/22（DVLO M） | Bump Short | Y | FB20# bump扩散异常 | Machine | Bump Short | Xi Meiying | Zhang Jianfang | 2022-02-25 | Close | 2022-03-03 | 12 | W9
39 | WHC | WHC | Quality | 2022-02-17 | 2022-02-17 | W7 | K1(SEVT) | A536E | Main Test | SFML6S0V001 | NRn66[429000] RX Primary RSRP 3rdRx (-77.2 dBm) | 1EA | X | Module | Mass product | 21/11/20 (L6SIW1BK) | NTF | N |  |  |  | Jo Duk Rae | Hà CS | 2022-02-17 | Close | 2022-02-18 | 1 | W7
40 | HQ | WHC | Sales | 2022-02-21 | 2022-02-21 | W8 | K1(Dreamtech) | S22 | Main Test | SFML6S0V001 | VDD 과전류 (Short 불량) | 1EA | X | Module | Mass product | 21/10/01 (L6S8 W1A1 ECH(?) O ) | ESD/ EOS (LNA-Switch) | N |  |  | ESD/ EOS (LNA-Switch) | Joo Joo Yeop | Ha Jeong Ho | 2022-03-08 | Close | 2022-03-08 | 15 | W10
41 | WTC | WTC | Sales | 2022-02-21 | 2022-02-24 | W8 | CHINO | Lenovo S0601 | SMT Test | SFXG80CUD02 | 试WCDMA FT W0228, 测试值偏大 | 1,200ppm（18/15,000EA） | X | SAW | Mass product | 21/08 21/09 20/11 (PyLZO H/PyLZO L/PyKZO O PyKZO N/PyBZO 6) | NTF | N |  |  | NTF | Xi Meiying | Jin Biao | 2022-02-24 | Close | 2022-02-24 | 0 | W8
42 | WTC | WTC | Sales | 2022-02-23 | 2022-02-26 | W8 | wingtech | S98121/S98122 | SMT Test | SFX806AH602 | BT站LTE B20 PA Gain不良 | 0.13%(1/800EA) | X | SAW | Mass product | 21/8/18(W6K OI) | ESD/ EOS (SAW) | N |  |  | ESD/ EOS (SAW) | Xi Meiying | Zhang Jianfang | 2022-03-01 | Close | 2022-03-01 | 3 | W9
43 | WTC | WTC | Sales | 2022-02-24 | 2022-02-28 | W9 | Huaqin | Nicky (SL6150A) | SMT Test | SFX836EYJ02 | 校准饱和功率上不去fail | 0.03%(1/3000EA) | X | SAW | Mass product | 21/10/20(YRMZO K) | ESD/ EOS (SAW) | N |  |  | ESD/ EOS (SAW) | Xi Meiying | Jin Biao | 2022-03-02 | Close | 2022-03-02 | 2 | W9
44 | WTC | WTC | Sales | 2022-02-24 | 2022-03-01 | W9 | Huaqin | SL6150-MB | SMT Test | SFHG60AA002 | 焊接不良 | 1.67%(5/300EA) | X | SAW | Mass product | 21/6/1(UJIO 1) | NTF | N |  |  | NTF | Xi Meiying | Jin Biao | 2022-03-01 | Close | 2022-03-01 | 0 | W9
45 | WTC | WTC | Quality | 2022-02-28 | 2022-03-02 | W9 | OPPO | 新项目 21312 | Main Test | SFX806CYH02 | 新型号试产整机耦合测试不良 | 386ppm(1/2,589EA) | X | SAW | Mass product | 21/4/17(MHG OH) | NTF | N |  |  | NTF | Xi Meiying | Jin Biao | 2022-03-03 | Close | 2022-03-03 | 1 | W9
46 | WTC | WTC | Quality | 2022-02-28 | 2022-03-02 | W9 | Huaqin | AL6088CA-MB | SMT Test | SFH881AA002 | 焊接不良 | 0.3%(13/3,500EA) | X | SAW | Mass product | 21/9/1(MHL O1) | NTF | N | 与M设制品不能pin to pin 客户PCB&mask开孔不匹配 |  | NTF | Xi Meiying | Jin Biao | 2022-03-03 | Close | 2022-03-03 | 1 | W9
47 | WTC | WTC | Quality | 2022-03-03 | 2022-03-04 | W9 | VIVO | - | SMT Test | SFHG52AA002 | PKG Crack | 5ea | X | SAW | Mass product | 21/9/19（YFL OJ） | PKG Crack | Y | Micro crack工程未检出 | Method | PKG Crack | Xi Meiying | Jin Biao | 2022-03-04 | Close | 2022-03-04 | 0 | W9
48 | WTC | WHC | Sales | 2022-03-07 | 2022-03-09 | W10 | XIAOMI | K16B | SMT Test | SFMRAT0L001 | DCS 1800 Fail (B3) 主板校准不良 | 0.11%(2/1,800EA) | X | Module | Mass product | RATOKW2122 | ESD/ EOS (SAW) | N |  |  | ESD/ EOS (SAW) | Xi Meiying | Jin Biao | 2022-03-11 | Close | 2022-03-11 | 2 | W10
49 | WTC | WTC | Quality | 2022-02-14 | 2022-03-21 | W12 | Longcheer （Indonesia） | C3QA | SMT Test | SFXG80CUD02 | LTE B2 PB LER | 1.58%(41/2,595EA) | X | SAW | Mass product | 21/7/3(PyJZ O3) | ESD/ EOS (SAW) | N |  | Material | ESD/ EOS (SAW) | Xi Meiying | Jin Biao | 2022-03-25 | Close | 2022-03-25 | 4 | W12
50 | WTC | WTC | Quality | 2022-03-14 | 2022-03-17 | W11 | TCL | - | SMT Test | SFX897FYT02 |  | 5ea | X | SAW | Mass product | 21/10/16(DMZO F) | NTF | N |  |  | NTF | Xi Meiying | Zhang Jianfang | 2022-03-17 | Close | 2022-03-17 | 0 | W11
51 | HQ | WTC | Quality | 2022-03-17 | 2022-03-18 | W11 | K2 VS | Toyota | Main Test | SFXM26AYJ02 | 고온/고습 Test 후 B5 Tx 불량 | 1EA | X | SAW | Mass product | 21/08/08 (.ZK8 O N7) | ESD/ EOS (SAW) | N |  |  | ESD/ EOS (SAW) | Joo Joo Yeop | Ha Jeong Ho | 2022-03-23 | Open |  | -44638 | W-1
52 | HQ | WHC | Sales | 2022-03-25 | 2022-03-25 | W12 | K1 개발 | SM-A136B (A13 5G) | Main Test | SFMR9Z0L001 | All Band 20dB 저하 | 0.2%(1/500ea) | X | Module | Mass product | 21/07/21 (R9Z8 W17L KH2 O) | NTF | N |  |  | NTF | Joo Joo Yeop | Ha Jeong Ho | 2022-03-28 | Close | 2022-03-28 | 3 | W13
53 | WTC | WTC | Quality | 2022-03-27 | 2022-03-28 | W13 | OPPO | - | SMT Test | SFX806CYH02 | B20 功率fail | 40ppm | X | SAW | Mass product | 21/12/21&24 (NyOZO O/NyOZO L) | NTF | N |  |  | NTF | Xi Meiying | Jin Biao | 2022-03-29 | Close | 2022-03-29 | 1 | W13
54 | WTC | WTC | Quality | 2022-03-27 | 2022-03-28 | W13 | OPPO | - | SMT Test | SFX836EYJ02 | 校准LTE bnad5 fail | 40ppm | X | SAW | Mass product | 21/12/1(YROZ O1) | NTF | N |  |  | NTF | Xi Meiying | Jin Biao | 2022-03-29 | Close | 2022-03-29 | 1 | W13
55 | HQ | WTC | Sales | 2022-03-29 | 2022-03-29 | W13 | K1 (User) | SM-R890 (Watch 4) | User | SFHG89BF302 | GPS 수신 저하 | 1EA | O | SAW | Mass product | 21/10/31 (A H O V) | ESD/ EOS (SAW) | N |  |  | ESD/ EOS (SAW) | Joo Joo Yeop | Ha Jeong Ho | 2022-03-30 | Close | 2022-03-30 | 1 | W13
56 | [5 empty] | W-1 | [20 empty] | 0
57 | [5 empty] | W-1 | [20 empty] | 0
58 | [5 empty] | W-1 | [20 empty] | 0
59 | [5 empty] | W-1 | [20 empty] | 0
60 | [5 empty] | W-1 | [20 empty] | 0
61 | [5 empty] | W-1 | [20 empty] | 0
62 | [5 empty] | W-1 | [20 empty] | 0
63 | [5 empty] | W-1 | [20 empty] | 0
64 | [5 empty] | W-1 | [20 empty] | 0
65 | [5 empty] | W-1 | [20 empty] | 0
66 | [5 empty] | W-1 | [20 empty] | 0
67 | [5 empty] | W-1 | [20 empty] | 0
68 | [5 empty] | W-1 | [20 empty] | 0
69 | [5 empty] | W-1 | [20 empty] | 0
70 | [5 empty] | W-1 | [20 empty] | 0
71 | [5 empty] | W-1 | [20 empty] | 0
72 | [5 empty] | W-1 | [20 empty] | 0
73 | [5 empty] | W-1 | [20 empty] | 0
74 | [5 empty] | W-1 | [20 empty] | 0
75 | [5 empty] | W-1 | [20 empty] | 0
76 | [5 empty] | W-1 | [20 empty] | 0
77 | [5 empty] | W-1 | [20 empty] | 0
78 | [5 empty] | W-1 | [20 empty] | 0
79 | [5 empty] | W-1 | [20 empty] | 0
80 | [5 empty] | W-1 | [20 empty] | 0
81 | [5 empty] | W-1 | [20 empty] | 0
82 | [5 empty] | W-1 | [20 empty] | 0
83 | [5 empty] | W-1 | [20 empty] | 0
84 | [5 empty] | W-1 | [20 empty] | 0
85 | [5 empty] | W-1 | [20 empty] | 0
86 | [5 empty] | W-1 | [20 empty] | 0
87 | [5 empty] | W-1 | [20 empty] | 0
88 | [5 empty] | W-1 | [20 empty] | 0
89 | [5 empty] | W-1 | [20 empty] | 0
90 | [5 empty] | W-1 | [20 empty] | 0
91 | [5 empty] | W-1 | [20 empty] | 0
92 | [5 empty] | W-1 | [20 empty] | 0
93 | [5 empty] | W-1 | [20 empty] | 0
94 | [5 empty] | W-1 | [20 empty] | 0
95 | [5 empty] | W-1 | [20 empty] | 0
96 | [5 empty] | W-1 | [20 empty] | 0
97 | [5 empty] | W-1 | [20 empty] | 0
98 | [5 empty] | W-1 | [20 empty] | 0
99 | [5 empty] | W-1 | [20 empty] | 0
100 | [5 empty] | W-1 | [20 empty] | 0
101 | [5 empty] | W-1 | [20 empty] | 0
102 | [5 empty] | W-1 | [20 empty] | 0
103 | [5 empty] | W-1 | [20 empty] | 0
104 | [5 empty] | W-1 | [20 empty] | 0
105 | [5 empty] | W-1 | [20 empty] | 0
106 | [5 empty] | W-1 | [20 empty] | 0
107 | [5 empty] | W-1 | [20 empty] | 0
108 | [5 empty] | W-1 | [20 empty] | 0
109 | [5 empty] | W-1 | [20 empty] | 0
110 | [5 empty] | W-1 | [20 empty] | 0
111 | [5 empty] | W-1 | [20 empty] | 0
112 | [5 empty] | W-1 | [20 empty] | 0
113 | [5 empty] | W-1 | [20 empty] | 0
114 | [5 empty] | W-1 | [20 empty] | 0
Formulas:
불량(SPL) 접수일자 (주차), ISO8601 = "W"&WEEKNUM([불량(SPL) 접수일자])-1
VOC 처리시간 (TAT) = "W"&WEEKNUM([VOC 종결 일자])-1
: Open Issue

## Defect type
Defect type (불량유형)
no. | English notation | Korean notation
1 | Bump Crack | 범프 크랙
2 | Bump Lift | 범프 들림
3 | Cause unclear | 원인 불명
4 | Bump Open | 범프 오픈
5 | Bump Short | 범프 쇼트
6 | Chip Crack | 칩 크랙
7 | Chip Foreign | 칩 이물
8 | Epoxy Delamination | 에폭시 박리
9 | Epoxy Through | 에폭시 침투
10 | ESD/ EOS (SAW) | 방전 / 전기적과부하 (SAW)
11 | ESD/ EOS (LNA) | 방전 / 전기적과부하 (LNA)
12 | ESD/ EOS (Switch) | 방전 / 전기적과부하 (Switch)
13 | ESD/ EOS (LNA-Switch) | 방전 / 전기적과부하 (LNA-Switch)
14 | Diffusion | 확산
15 | Corrosion | 부식
16 | IDT Pattern Short | IDT 패턴 쇼트
17 | PAD Lift | 패드 들림
18 | PAD Peel Off | PAD 벗겨짐
19 | PAD Discolor | PAD 변색
20 | PAD Contamination | PAD 오염
21 | PCB Via Crack | PCB 비아 크랙
22 | PCB Via open | PCB 비아 오픈
23 | Pick up Loss | 픽업로스
24 | PKG Crack | 패키지 크랙
25 | PKG Projection (凸) | 패키지 돌기
26 | Reel Deformation | 릴 변형
27 | Ripple Defect | 리플 불량
28 | Wrong Label | 라벨 불량
29 | Wrong Marking | 마킹 불량
30 | NTF | 가성
31 | Mixing | 기종 혼입
32 | Thickness Defect | 두께 불량
33 | Component Empty | 부품 미삽
34 | Analysis Failure | 분석 실패
35 | Appearance Defect | 외관 불량
36 | Flatness Defect | 평탄도 불량
37 | PAD Non-Soldering | 패드 솔더링 불량
38 | Size Defect | 치수 불량
39 | Misalign Defect | 틀어짐 불량
40 | IDT foreign object short | IDT 이물쇼트
42 | Suspected due to Switch | Switch의심
43 | Not Wisol's sample | 와이솔 제품 X
44 | MMB Sealing Fail
45 | UBM Open (Solder Climbing) | UBM Open (Solder 올라탐)
46 | IDT Bunrt | IDT Bunrt
47
48
49
50

## HQ_주간보고용
▶ 22년 Total VOC 건수그래프 (제품 생산 Site 기준)
구분 | 22년 VOC
| HQ | WTC | WHC | Total
SAW | 0 | 32 | 8 | 55
Module | 1 | - | 14
▶ [HQ 주간보고용] 진성 불량 그래프 (불량 SPL 접수일자 기준 / 제품 생산 Site 기준)
HQ (개발단계) |  |  |  |  | WTC |  |  | WHC
| 22년 누적 | W13 |  |  |  | 22년 누적 | W13 |  | 22년 누적 | W13
SAW | 0 | 0 |  |  | SAW | 7 | 0 | SAW | 3 | 0
Module | 1 | 0 | [5 empty] | Module | 2 | 0
※ 와이솔 제품 아닌 경우, 카운트하지 않음.
[HQ]
[WTC]
[WHC]
Update day : 3/30