## Employee
Id | Received site | PlaceOfOrigin | ReceivedDept | ReceivedDate | SPLReceivedDate | SPLReceivedDateWeek | Customer | SETModelCustomer | ProcessCustomer | ModelFullname | DefectNameCus | PBA FAE Result | DefectRate | PartsClassification | PartsClassification2 | ProdutionDateMarking | AnalysisResult | VOCCount | DefectCause | DefectClassification | CustomerResponse | Report FinalApprover | Report Sender | Rport sentDate | VOCState | VOCFinishingDate | VOC TAT | DateCreated | DateModified | UserCreated | UserModified
1 | WTC | WTC | Quality | 2022-01-01 | 2022-01-01 | W0 | VIVO | - | SMT Test | SFX718EYJ02 | LTE APC Calibration fail | X | 420ppm(3EA / 7,140EA) | SAW | Mass product | 21/5/10 (LyHZ O A) | PKG Projection (凸) [패키지 돌기 ] | Y | PKG资材不良 | Material | PKG Projection (凸) | Xi Meiying | Jin Biao | 2022-01-04 | Close | 2022-01-04 | 3 | 2022-03-24 09:18:05.1736224 | 2022-03-24 09:18:05.1736224 | admin | admin
2 | WTC | WTC | Sales | 2022-01-04 | 2022-01-06 | W1 | CHINO | MOTO 4G Cyprus | Main Test | SFDG35BA402 | 二供B40测试fail | X | 1.23%(24EA/2000EA) | SAW | Mass product | 21/10/21（PrMO L） | NTF [가성 ] | N |  |  | NTF | Xi Meiying | Jin Biao | 2022-01-06 | Close | 2022-01-06 | 0 | 2022-03-24 09:18:05.1736224 | 2022-03-24 09:18:05.1736224 | admin | admin
3 | HQ | WTC | Quality | 2022-01-06 | 2022-01-10 | W2 | K1(Gumi) | BGM-S906N | Main Test | SFMG1X0B002 | L5 GPS Test Fail | X | 200ppm (2EA / 9,999EA) | SAW | Mass product | 21/11/6 (R6NZ O 6) | ESD/ EOS (LNA) [방전 / 전기적과부하 (LNA) ] | N |  |  | ESD/ EOS (LNA) | Joo Joo Yeop | Ha Jeong Ho | 2022-01-18 | Close | 2022-01-18 | 8 | 2022-03-24 09:18:05.1736224 | 2022-03-24 09:18:05.1736224 | admin | admin
4 | WTC | WTC | Sales | 2022-01-06 | 2022-01-17 | W3 | longcheer | K7S(M357) | Main Test | SFX836EYJ02 | WCDMA_B5线路对地R值正常 | X | 2,500ppm（1EA / 400EA） | SAW | Mass product | 21/5/10 (YRHZ O A) | PKG Projection (凸) [패키지 돌기 ] | Y | PKG资材不良 | Material | ESD/ EOS (SAW) | Xi Meiying | Xi Meiying | 2022-01-18 | Close | 2022-01-18 | 1 | 2022-03-24 09:18:05.1736224 | 2022-03-24 09:18:05.1736224 | admin | admin
5 | WTC | WTC | Quality | 2022-01-07 | 2022-01-23 | W4 | UASCENT | - | - | SFDG35CQCO2 | MBB密封不良 | X | 1Reel | SAW | Mass product | 21/9/12 (tLLZ O A) | Cause unclear [원인 불명 ] | N | Auto packing设备 | Machine | MMB Sealing Fail | Xi Meiying | Jin Biao | 2022-01-31 | Close | 2022-01-31 | 8 | 2022-03-24 09:18:05.1736224 | 2022-03-24 09:18:05.1736224 | admin | admin
6 | WTC | WHC | Quality | 2022-01-07 | 2022-01-07 | W1 | VIVO | - | Main Test | SFH881CA402 | B5/BC0/GSM850 DRX校准失败 | X | 25000ppm (1EA / 40 EA) | SAW | Mass product | 21/6/14 (Rmlo E) | IDT foreign object short [IDT 이물쇼트 ] | Y |  |  | Analysis Failure | Jo Duk Rae | Jin Feng | 2022-01-10 | Close | 2022-01-13 | 6 | 2022-03-24 09:18:05.1736224 | 2022-03-24 09:18:05.1736224 | admin | admin
7 | WHC | WHC | Quality | 2022-01-13 | 2022-01-13 | W2 | K1(SEV) | G780 | Main Test | SFML5E0K001 | LTE | X | 1EA | Module | Mass product | 21/10/30 (L5E4W1AU) | NTF [가성 ] | N |  |  | NTF | Jo Duk Rae | Hà CS | 2022-01-15 | Close | 2022-01-15 | 2 | 2022-03-24 09:18:05.1736224 | 2022-03-24 09:18:05.1736224 | admin | admin
8 | WTC | WTC | Quality | 2022-01-13 | 2022-01-25 | W4 | Huaqin | - | SMT Test | SFX806CYH02 | LTE B20 TX校准NG | X | 50ppm (1EA / 20,000 EA) | SAW | Mass product | 21/8/3 (NyKZO 3) | NTF [가성 ] | N |  |  | NTF | Xi Meiying | Zhang Jianfang | 2022-01-26 | Close | 2022-01-26 | 1 | 2022-03-24 09:18:05.1736224 | 2022-03-24 09:18:05.1736224 | admin | admin
9 | WHC | WHC | Quality | 2022-01-13 | 2022-01-13 | W2 | K1(SEV) | A326 | Main Test | SFMR9Z0L001 | MIPI | X | 18EA | Module | Mass product | 21/10: 17 ea 21/11: 1 ea | Suspected due to Switch [Switch의심 ] | Y |  |  | PAD Peel Off | Jo Duk Rae | Hà CS | 2022-01-15 | Close | 2022-01-15 | 2 | 2022-03-24 09:18:05.1736224 | 2022-03-24 09:18:05.1736224 | admin | admin
10 | WHC | WHC | Quality | 2022-01-13 | 2022-01-13 | W2 | K1(SEV) | A127 | Main Test | SFHG60BA002 | PCS 1900 | X | 2EA | SAW | Mass product | 21/10/9,18 (FMMo I, FMMo 9) | NTF [가성 ] | N |  |  | NTF | Jo Duk Rae | Hà CS | 2022-01-15 | Close | 2022-01-15 | 2 | 2022-03-24 09:18:05.1736224 | 2022-03-24 09:18:05.1736224 | admin | admin
11 | WHC | WHC | Quality | 2022-01-13 | 2022-01-13 | W2 | K1(SEV) | A127 | Main Test | SFHG52AA002 | LTE.RX | X | 1EA | SAW | Mass product | 21/09/14(YFLo E) | NTF [가성 ] | N |  |  | NTF | Jo Duk Rae | Hà CS | 2022-01-15 | Close | 2022-01-15 | 2 | 2022-03-24 09:18:05.1736224 | 2022-03-24 09:18:05.1736224 | admin | admin
12 | WHC | WTC | Quality | 2022-01-13 | 2022-01-13 | W2 | K1(SEV) | S906U | Main Test | SFMG1X0B002 | L5 TEST | x | 1EA | SAW | Mass product | 21/11/04 (R6NYO 4) | ESD/ EOS (LNA) [방전 / 전기적과부하 (LNA) ] | N |  |  | ESD/ EOS (LNA) | Jo Duk Rae | Hà CS | 2022-01-24 | Close | 2022-01-24 | 11 | 2022-03-24 09:18:05.1736224 | 2022-03-24 09:18:05.1736224 | admin | admin
13 | WHC | WHC | Quality | 2022-01-13 | 2022-01-13 | W2 | K1(SEV) | A127 | Main Test | SFXG50CY902 | INSERT.RX | X | 1EA | SAW | Mass product | 21/10/27 (FLMZo R) | NTF [가성 ] | N |  |  | NTF | Jo Duk Rae | Hà CS | 2022-01-15 | Close | 2022-01-15 | 2 | 2022-03-24 09:18:05.1736224 | 2022-03-24 09:18:05.1736224 | admin | admin
14 | WTC | WTC | Quality | 2022-01-14 | 2022-01-24 | W4 | OPPO | - | SMT Test | SFX718EYJ02 | 试产项目ANT-RX fail | X | 1,042ppm（1EA / 960EA） | SAW | Mass product | 21/5/27 (LyHZO R) | NTF [가성 ] | N |  |  | NTF | Xi Meiying | Jin Biao | 2022-01-24 | Close | 2022-01-24 | 0 | 2022-03-24 09:18:05.1736224 | 2022-03-24 09:18:05.1736224 | admin | admin
15 | WTC | WTC | Quality | 2022-01-15 | 2022-01-15 | W2 | wingtech | S97369 | SMT Test | SFHG42CA002 | 滤波器裂纹异常 | X | 500ppm（5EA / 10,000EA） | SAW | Mass product | 21/8/11 (ZYKO B) | PKG Crack [패키지 크랙 ] | Y | WTC工程不良未检出 | Machine | PKG Crack | Xi Meiying | Zhang Jianfang | 2022-01-18 | Close | 2022-01-18 | 3 | 2022-03-24 09:18:05.1736224 | 2022-03-24 09:18:05.1736224 | admin | admin
17 | WTC | WTC | Sales | 2022-01-18 | 2022-01-23 | W4 | Quectel | AG35 | SMT Test | SFH881AA002 | TS 1000cycles RX fail | X | 25%（1/4EA） | SAW | Mass product | 21/5/27(LyHZO R) | ESD/ EOS (SAW) [방전 / 전기적과부하 (SAW) ] | N |  |  | ESD/ EOS (SAW) | Xi Meiying | Jin Biao | 2022-01-24 | Close | 2022-01-24 | 1 | 2022-03-24 09:18:05.1736224 | 2022-03-24 09:18:05.1736224 | admin | admin
18 | WHC | HQ | Quality | 2022-01-20 | 2022-01-21 | W3 | K1(SEVT) | A536 | Main Test | SFMD6A0K001 | LTE 28/ LTE 08 | x | 8EA | Module | Sample | D6A1 W1BS QHD O | UBM Open (Solder Climbing) [UBM Open (Solder 올라탐) ] | Y | SMT MASK | Machine | UBM Open (Solder Climbing) | Joo Joo Yeop | Ha Jeong Ho | 2022-01-24 | Close | 2022-01-24 | 3 | 2022-03-24 09:18:05.1736224 | 2022-03-24 09:18:05.1736224 | admin | admin
19 | WTC | WTC | Sales | 2022-01-21 | 2022-01-23 | W4 | XIAOMI(BYD) | K6T | SMT Test | SFX725AUE02 | B28 ROUTE发射不良 | X | 660ppm（2/3,029EA） | SAW | Mass product | 21/9/21(X6L OL) | Bump Crack [범프 크랙 ] | Y | 怀疑与SiN open size小 放热EPOXY 张力大有关 | Material | Bump Open | Xi Meiying | Jin Feng | 2022-02-07 | Close | 2022-02-07 | 15 | 2022-03-24 09:18:05.1736224 | 2022-03-24 09:18:05.1736224 | admin | admin
20 | WTC | WHC | Sales | 2022-01-21 | 2022-01-23 | W4 | XIAOMI(BYD) | K6T | SMT Test | SFMR8H0C001 | B2/B5 RX fail | X | 383ppm（1/2,611EA） | Module | Mass product | R8HOAW1B10 | NTF [가성 ] | N |  |  | NTF | Xi Meiying | Jin Feng | 2022-01-23 | Close | 2022-01-23 | 0 | 2022-03-24 09:18:05.1736224 | 2022-03-24 09:18:05.1736224 | admin | admin
21 | WTC | WHC | Quality | 2022-01-24 | 2022-01-26 | W4 | VIVO | - | Main Test | SFH881CA402 | 带内插损偏大15dB以上 | x | 34ppm (9ea NG/10ea sample) | SAW | Mass product | 21/6/3.8.14.22 RmIo E, RmIo 8, RmIo 3, RmIo M | Chip Foreign [칩 이물 ] | Y |  | Method |  |  |  |  | Open |  | -44587 | 2022-03-24 09:18:05.1736224 | 2022-03-24 09:18:05.1736224 | admin | admin
22 | WTC | WTC | Sales | 2022-01-24 | 2022-01-26 | W4 | XIAOMI(Huaqin) | L19N | Main Test | SFX897BH02 | B8 Cal fail | x | 1,035ppm（2/1,932EA） | SAW | Mass product | 21/9/1(JHKO U) | ESD/ EOS (SAW) [방전 / 전기적과부하 (SAW) ] | N |  | Material | ESD/ EOS (SAW) | Xi Meiying | Jin Feng | 2022-01-27 | Close | 2022-01-28 | 2 | 2022-03-24 09:18:05.1736224 | 2022-03-24 09:18:05.1736224 | admin | admin
23 | HQ | WTC | Quality | 2022-01-25 | 2022-01-26 | W4 | K2 VS | Hyundai Genesis model | - | SFXM07EYN02 | Ant to TX port 18dB loss | x | 1EA | SAW | Mass product | 20/12/04(.C4 O Hy) | NTF [가성 ] | N |  |  | NTF | Joo Joo Yeop | Lee Gyu Jin | 2022-01-27 | Close | 2022-01-27 | 1 | 2022-03-24 09:18:05.1736224 | 2022-03-24 09:18:05.1736224 | admin | admin
24 | HQ | WTC | Quality | 2022-01-25 | 2022-01-26 | W4 | K2 VS | Hyundai Genesis model | - | SFXM08EYT02 | Ant to TX port 21dB loss | x | 1EA | SAW | Mass product | 21/02/03(.ZE3 O JR) | Bump Lift [범프 들림 ] | Y | UBM/Bump 계면 간 접합력 저하 | Machine | NTF | Joo Joo Yeop | Lee Gyu Jin | 2022-01-27 | Close | 2022-01-27 | 1 | 2022-03-24 09:18:05.1736224 | 2022-03-24 09:18:05.1736224 | admin | admin
25 | HQ | WTC | Quality | 2022-01-25 | 2022-01-26 | W4 | K2 VS | Hyundai Genesis model | - | SFXM20BYH02 | Ant to TX port 24dB loss | x | 1EA | SAW | Mass product | 21/05/14(.ZHE O J4) | Cause unclear [원인 불명 ] | N |  |  | Cause unclear | Joo Joo Yeop | Lee Gyu Jin | 2022-01-27 | Close | 2022-01-27 | 1 | 2022-03-24 09:18:05.1736224 | 2022-03-24 09:18:05.1736224 | admin | admin
26 | HQ | WHC | Quality | 2022-01-26 | 2022-01-28 | W4 | K1(Gumi) | BSM-G991N | Main Test | SFMLHT0W001 | B8 Rx 2nd RSRP Fail | X | 1EA | Module | Mass product | 21/10/05 (O LHTO5 W1A05) | UBM Open (Solder Climbing) [UBM Open (Solder 올라탐) ] | Y | SMT MASK | Machine | Cause unclear | Joo Joo Yeop | Ha Jeong Ho | 2022-02-03 | Close | 2022-02-03 | 6 | 2022-03-24 09:18:05.1736224 | 2022-03-24 09:18:05.1736224 | admin | admin
27 | WTC | WHC | Quality | 2022-01-27 | 2022-01-28 | W4 | OPPO | - | SMT Test | SFHG42AA002 | 极限温循试验GSM DCS频段，RX接收无功率（较正常品相差10dB） | x | 22%（2/9EA） | SAW | Mass product | 21/5/15(VHH OF) | Epoxy Delamination [에폭시 박리 ] | N |  |  | Epoxy Delamination | Xi Meiying | Jin Biao | 2022-03-01 | Close | 2022-03-01 | 32 | 2022-03-24 09:18:05.1736224 | 2022-03-24 09:18:05.1736224 | admin | admin
28 | WHC | WHC | Quality | 2022-02-07 | 2022-02-07 | W6 | K1(SEV) | A326 | Main Test | SFMR9Z0L001 | W1900 2nd, LTE.RX, MIPI, NR.RX | x | 17EA | Module | Mass product | 21/10: 9EA 21/11: 7EA 21/12: 1EA | PAD Peel Off [PAD 벗겨짐 ] | N |  |  | PAD Peel Off | Jo Duk Rae | Hà CS | 2022-02-09 | Close | 2022-02-09 | 2 | 2022-03-24 09:18:05.1736224 | 2022-03-24 09:18:05.1736224 | admin | admin
29 | WTC | WHC | Quality | 2022-02-07 | 2022-02-07 | W6 | Techtronics | - | - | SFMR7Z0C001 | Reel Deformtion | x | 124,000 EA | Module | Mass product | 22/01/13: 28,000 EA 22/01/14: 82,000 EA 22/01/15: 14,000 EA | Reel Deformation [릴 변형 ] | N | Vacuum压力过大 | Method | Reel Deformation | Jo Duk Rae | Hà CS | 2022-02-11 | Close | 2022-02-11 | 4 | 2022-03-24 09:18:05.1736224 | 2022-03-24 09:18:05.1736224 | admin | admin
30 | WTC | WHC | Quality | 2022-02-07 | 2022-02-07 | W6 | Techtronics | - | - | SFMRAT0L001 | Reel Deformtion | x | 8,000 EA | Module | Mass product | 21/12/29 (RAT0UW1C29) | Reel Deformation [릴 변형 ] | N | Vacuum压力过大 | Method | Reel Deformation | Jo Duk Rae | Hà CS | 2022-02-11 | Close | 2022-02-11 | 4 | 2022-03-24 09:18:05.1736224 | 2022-03-24 09:18:05.1736224 | admin | admin
31 | WTC | WHC | Quality | 2022-02-08 | 2022-02-08 | W6 | XIAOMI(Huaqin) | - | - | SFMR8H0C001 | AL Bag 찍힘 | x | 2 Reel | Module | Mass product | 22/01/27 (R8H0AW2127) 22/01/22 (R8H0OW2122) | AL Bag 찍힘 | N | WHC 포장 확인 결과: 이상없음 |  | NTF | Jo Duk Rae | Jin Feng | 2022-02-08 | Close | 2022-02-09 | 1 | 2022-03-24 09:18:05.1736224 | 2022-03-24 09:18:05.1736224 | admin | admin
32 | WTC | WTC | Quality | 2022-02-08 | 2022-02-08 | W6 | K1(SEVT) | - | Main Test | SFMG1X0B002 | L5 Test | X | 1EA | SAW | Mass product | 21/11/10 (R6NYO A) | NTF [가성 ] | N |  |  | NTF | Xi Meiying | Jin Feng | 2022-02-09 | Close | 2022-02-09 | 1 | 2022-03-24 09:18:05.1736224 | 2022-03-24 09:18:05.1736224 | admin | admin
33 | HQ | WTC | Sales | 2022-02-10 | 2022-02-10 | W6 | K1 개발 | SM-G736B | Main Test | SFHG89BF302 | GPS Test Fail 고온/고습 후 30cm 낙하 반복 | X | 1EA | SAW | Mass product | 21/09/29 (AL O T) | ESD/ EOS (SAW) [방전 / 전기적과부하 (SAW) ] | N |  |  | ESD/ EOS (SAW) | Joo Joo Yeop | Ha Jeong Ho | 2022-02-11 | Close | 2022-02-11 | 1 | 2022-03-24 09:18:05.1736224 | 2022-03-24 09:18:05.1736224 | admin | admin
34 | WTC | WTC | Sales | 2022-02-11 | 2022-02-14 | W7 | longcheer | P537 | SMT Test | SFDG76AA402 | ESD测试时GPS功能失效 | X | 3pcs | SAW | Mass product | 20/9/11（UR9O B） | ESD/ EOS (SAW) [방전 / 전기적과부하 (SAW) ] | N |  |  | ESD/ EOS (SAW) | Xi Meiying | Jin Biao | 2022-02-15 | Close | 2022-02-15 | 1 | 2022-03-24 09:18:05.1736224 | 2022-03-24 09:18:05.1736224 | admin | admin
35 | WTC | WHC | Quality | 2022-02-14 | 2022-02-14 | W7 | UASCENT | - | - | SFMRAT0L001 | Reel Deformtion | x | 474,000 EA | Module | Mass product | 21/2 21/3/16 | Reel Deformation [릴 변형 ] | N | Vacuum压力过大 | Method | Reel Deformation | Jo Duk Rae | Hà CS | 2022-02-14 | Close | 2022-02-15 | 1 | 2022-03-24 09:18:05.1736224 | 2022-03-24 09:18:05.1736224 | admin | admin
36 | WTC | WHC | Quality | 2022-02-14 | 2022-02-16 |  | K1(SEDA-M) | Tab S7+ Lite (T735) | Main Test | SFWG42CBB02 | LTE 03 [1575]-75.0dBm | x | 0.58% (12/ 2,055) | SAW | Mass product | 21/10/29(4HMZo T) | 1 | [7 empty] | Open |  |  | 2022-03-24 09:18:05.1736224 | 2022-03-29 11:13:18 | admin | admin
37 | HQ | WHC | Quality | 2022-02-17 | 2022-02-18 | W7 | K1(Gumi) | SM-S908B | OQC Test | SFMD6E0K001 | B28 Tx Power Test Fail | X | 5% (1/20ea) | Module | Mass product | 21/12/16 (D6EZ W1CG EJQ O) | IDT Bunrt [IDT Bunrt] | N |  |  | IDT Bunrt | Joo Joo Yeop | Ha Jeong Ho | 2022-02-18 | Close | 2022-02-21 | 3 | 2022-03-24 09:18:05.1736224 | 2022-03-24 09:18:05.1736224 | admin | admin
38 | WTC | WHC | Quality | 2022-02-17 | 2022-02-19 | W7 | TCL | - | Main Test | SFHG89GA002 | ESD测试时GPS功能失效 | X | 3EA | SAW | Mass product | 21/9/22（DVLO M） | Bump Short [범프 쇼트 ] | Y | FB20# bump扩散异常 | Machine | Bump Short | Xi Meiying | Zhang Jianfang | 2022-02-25 | Close | 2022-03-03 | 12 | 2022-03-24 09:18:05.1736224 | 2022-03-24 09:18:05.1736224 | admin | admin
39 | WHC | WHC | Quality | 2022-02-17 | 2022-02-17 | W7 | K1(SEVT) | A536E | Main Test | SFML6S0V001 | NRn66[429000] RX Primary RSRP 3rdRx (-77.2 dBm) | X | 1EA | Module | Mass product | 21/11/20 (L6SIW1BK) | NTF [가성 ] | N |  |  |  | Jo Duk Rae | Hà CS | 2022-02-17 | Close | 2022-02-18 | 1 | 2022-03-24 09:18:05.1736224 | 2022-03-24 09:18:05.1736224 | admin | admin
40 | HQ | WHC | Sales | 2022-02-21 | 2022-02-21 | W8 | K1(Dreamtech) | S22 | Main Test | SFML6S0V001 | VDD 과전류 (Short 불량) | X | 1EA | Module | Mass product | 21/10/01 (L6S8 W1A1 ECH(?) O ) | ESD/ EOS (LNA-Switch) [방전 / 전기적과부하 (LNA-Switch) ] | N |  |  | ESD/ EOS (LNA-Switch) | Joo Joo Yeop | Ha Jeong Ho | 2022-03-08 | Close | 2022-03-08 | 15 | 2022-03-24 09:18:05.1736224 | 2022-03-24 09:18:05.1736224 | admin | admin
41 | WTC | WTC | Sales | 2022-02-21 | 2022-02-24 | W8 | CHINO | Lenovo S0601 | SMT Test | SFXG80CUD02 | 试WCDMA FT W0228, 测试值偏大 | X | 1,200ppm（18/15,000EA） | SAW | Mass product | 21/08 21/09 20/11 (PyLZO H/PyLZO L/PyKZO O PyKZO N/PyBZO 6) | NTF [가성 ] | N |  |  | NTF | Xi Meiying | Jin Biao | 2022-02-24 | Close | 2022-02-24 | 0 | 2022-03-24 09:18:05.1736224 | 2022-03-24 09:18:05.1736224 | admin | admin
42 | WTC | WTC | Sales | 2022-02-23 | 2022-02-26 | W8 | wingtech | S98121/S98122 | SMT Test | SFX806AH602 | BT站LTE B20 PA Gain不良 | X | 0.13%(1/800EA) | SAW | Mass product | 21/8/18(W6K OI) | ESD/ EOS (SAW) [방전 / 전기적과부하 (SAW) ] | N |  |  | ESD/ EOS (SAW) | Xi Meiying | Zhang Jianfang | 2022-03-01 | Close | 2022-03-01 | 3 | 2022-03-24 09:18:05.1736224 | 2022-03-24 09:18:05.1736224 | admin | admin
43 | WTC | WTC | Sales | 2022-02-24 | 2022-02-28 | W9 | Huaqin | Nicky (SL6150A) | SMT Test | SFX836EYJ02 | 校准饱和功率上不去fail | X | 0.03%(1/3000EA) | SAW | Mass product | 21/10/20(YRMZO K) | ESD/ EOS (SAW) [방전 / 전기적과부하 (SAW) ] | N |  |  | ESD/ EOS (SAW) | Xi Meiying | Jin Biao | 2022-03-02 | Close | 2022-03-02 | 2 | 2022-03-24 09:18:05.1736224 | 2022-03-24 09:18:05.1736224 | admin | admin
44 | WTC | WTC | Sales | 2022-02-24 | 2022-03-01 | W9 | Huaqin | SL6150-MB | SMT Test | SFHG60AA002 | 焊接不良 | X | 1.67%(5/300EA) | SAW | Mass product | 21/6/1(UJIO 1) | NTF [가성 ] | N |  |  | NTF | Xi Meiying | Jin Biao | 2022-03-01 | Close | 2022-03-01 | 0 | 2022-03-24 09:18:05.1736224 | 2022-03-24 09:18:05.1736224 | admin | admin
45 | WTC | WTC | Quality | 2022-02-28 | 2022-03-02 | W9 | OPPO | 新项目 21312 | Main Test | SFX806CYH02 | 新型号试产整机耦合测试不良 | X | 386ppm(1/2,589EA) | SAW | Mass product | 21/4/17(MHG OH) | NTF [가성 ] | N |  |  | NTF | Xi Meiying | Jin Biao | 2022-03-03 | Close | 2022-03-03 | 1 | 2022-03-24 09:18:05.1736224 | 2022-03-24 09:18:05.1736224 | admin | admin
46 | WTC | WTC | Quality | 2022-02-28 | 2022-03-02 | W9 | Huaqin | AL6088CA-MB | SMT Test | SFH881AA002 | 焊接不良 | X | 0.3%(13/3,500EA) | SAW | Mass product | 21/9/1(MHL O1) | NTF [가성 ] | N | 与M设制品不能pin to pin 客户PCB&mask开孔不匹配 |  | NTF | Xi Meiying | Jin Biao | 2022-03-03 | Close | 2022-03-03 | 1 | 2022-03-24 09:18:05.1736224 | 2022-03-24 09:18:05.1736224 | admin | admin
47 | WTC | WTC | Quality | 2022-03-03 | 2022-03-04 | W9 | VIVO | - | SMT Test | SFHG52AA002 | PKG Crack | X | 5ea | SAW | Mass product | 21/9/19（YFL OJ） | PKG Crack [패키지 크랙 ] | Y | Micro crack工程未检出 | Method | PKG Crack | Xi Meiying | Jin Biao | 2022-03-04 | Close | 2022-03-04 | 0 | 2022-03-24 09:18:05.1736224 | 2022-03-24 09:18:05.1736224 | admin | admin
48 | WTC | WHC | Sales | 2022-03-07 | 2022-03-09 | W10 | XIAOMI | K16B | SMT Test | SFMRAT0L001 | DCS 1800 Fail (B3) 主板校准不良 | X | 0.11%(2/1,800EA) | Module | Mass product | RATOKW2122 | ESD/ EOS (SAW) [방전 / 전기적과부하 (SAW) ] | N |  |  | ESD/ EOS (SAW) | Xi Meiying | Jin Biao | 2022-03-11 | Close | 2022-03-11 | 2 | 2022-03-24 09:18:05.1736224 | 2022-03-24 09:18:05.1736224 | admin | admin
50 | HQ | HQ | Sales | 2022-03-22 | 2022-03-24 | W12 | K1(SEV) | G780 | SMT Test | SFML5E0K001 | LTE APC Calibration fail | X | 1EA | SAW | Mass product | aa | Bump Lift [범프 들림 ] | Y | bbb | ccc | dd | Xi Meiying | Hà CS | 2022-03-29 | Close | 2022-03-29 | 5 | 2022-03-29 13:53:22 | 2022-03-29 13:54:40 | admin | admin
51 | HQ | HQ | Sales | 2022-03-29 | 2022-03-29 | W13 | DD | 1 | 2 | 3 | 4 | 6 | 5 | SAW | Sample | 2022-03-29 | Bump Lift [범프 들림 ] | Y | 6 | Machine | Bump Lift | G | G | 2022-03-29 | Close | 2022-03-29 | 0 | 2022-03-29 14:09:00.4432701 | 2022-03-29 14:09:00.4432701 | admin | admin